## SF Bifo Mineral WEB
MAFO 05/2020 - SF Bifocal Mineral
SF bifocal MINERAL |  | Conant | GKB |  |  | TIC |  |  | Zhong Chuan Optical
Product name |  | Conant | D25, D28, D35 | C25, C28 | C25, C28 | D25, D28, D35 | C25, C28, C32 | C25 1.6, C28 1.6 | Flattop 65/28 | Roundtop 65/28
Lens | Type | Bifocal flattop | Bifocal flattop | Bifocal curvetop | Bifocal curvetop | Bifocal flattop | Bifocal curvetop | Bifocal curvetop | Bifocal flattop | Bifocal roundtop
| Range of use |  | For near and distance vision | For near and distance vision | For near and distance vision | For near and distance vision | For near and distance vision | For near and distance vision
Material | Material (indication) | Glass | Glass | Glass | Glass | Glass | Glass | Glass | Glass | Glass
| Index | 1.523 | 1.523 | 1.523 | 1.604 | 1.525 | 1.525 | 1.604 | 1.523 | 1.523
| Abbe |  | Photogrey & photobrown 2.41, white 2.61 | White 2.61 | White 2.67 | Photogrey & photobrown 2.41, white 2.61 | Photogrey & photobrown 2.41, white 2.61 | 2.63 | 59 | 59
| Specific gravity |  | Photogrey 57, photobrown 56.4, white 58.8 | White 58.8 | White 43.8 | Photogrey 57, photobrown 56.4, white 58.8 | Photogrey 57, photobrown 56.4, white 58.8 | 41.5 | 2.62 | 2.62
| Producer (company) |  | GKB Vision Pvt. | GKB Vision Pvt. | GKB Vision Pvt. | GKB Vision Pvt. | GKB Vision Pvt | GKB Vision Pvt. | Zhong Chuan Optical | Zhong Chuan Optical
| Trade name / Trade mark |  | Prime | Prime | Prime | Prime | Prime | Prime | Zhong Chuan | Zhong Chuan
Product features | Special product features | Add +0.75 to +4.00 | Add +0.75 to +4.00 | Add +0.75 to +4.00 | Add +0.75 to +4.00 | Add +0.75 to +4.00 | Add +0.75 to +4.00 | Add +0.75 to +4.00 | white/PG/PB | white/PG/PB
Range | Diameter | 65, 70mm | 65, 70mm | 65, 70mm | 71mm | 65, 70mm | 65, 70mm | 70mm | 65mm | 65mm
| Base curves | 70mm: 4.25, 6.25, 8.25 | (D28 & D25) 65mm & 70 mm: 0.50, 2.00, 4.25, 6.25, 8.25, 10.25 (D35) 70mm: 4.25, 6.25, 8.25 | 65mm: 0.50, 2.00, 4.25, 6.25, 8.25, 10.25 70mm: 4.25, 6.25, 8.25 | 2.00, 4.25, 5.25, 6.25, 8.25 | 65mm: 0.50, 2.00, 4.25, 6.25, 8.25, 10.25 D35 65mm: 4.25, 6.25, 8.25 70mm: 4.25, 6.25, 8.25 | 65mm: 0.50, 2.00, 4.25, 6.25, 8.25, 10.25 70mm: 4.25, 6.25, 8.25 C30 & C32 only in 70mm white | 2.00, 4.25, 5.25, 6.25, 8.25 | 0.00, 2.00, 4.00, 6.00 | 0.00, 2.00, 4.00, 6.00
| Additions | 0.75 to 4.00 - in 0.25 dpt-steps | D28 & D25 0.75 to 4.00 - in 0.25 dpt-steps D35 0.75 to 3.50 - in 0.25 dpt-steps | 0.75 to 4.00 - in 0.25 dpt-steps | 0.75 to 4.00 & 4.50 - in 0.25 dpt-steps | 0.75 to 4.00 - in 0.25 dpt-steps | 0.75 to 4.00 - in 0.25 dpt-steps | 0.75 to 4.00 - in 0.25 dpt-steps | +1.00 to +3.50 | +1.00 to +3.50
Segment | Form | Flattop | Flattop | Curvetop | Curvetop | Flattop | Curvetop | Curvetop | Flattop | Flattop
| Size |  | 25, 28, 35mm | 25, 28mm | 25, 28mm | 25, 28, 35mm | 25, 28, 30, 32mm | 25, 28mm | 65/28mm | 65/28mm
| Decentration | X-Axis: 5.5mm Y-Axis: 4.0mm | X-Axis: 5.5mm Y-Axis: 4.0mm | X-Axis: 5.5mm Y-Axis: 4.0mm | X-Axis: 5.5mm Y-Axis: 4.0mm | X-Axis: 5.5mm Y-Axis: 4.0mm | X-Axis: 5.5mm Y-Axis: 4.0mm | X-Axis: 5.5mm Y-Axis: 4.0mm
Y = YES; N = NO