## SV Min 2020 WEB
SF SINGLE-VISION MINERAL |  | Conant | GKB | [10 empty] | SB Ophthalmic Lens Technologies | [17 empty] | TIC | [10 empty] | Zhong Chuan Optical
|  | SFSV Mineral | SFSV Mineral | SFSV Mineral | SFSV Mineral | SFSV Mineral | SFSV Mineral | SFSV Mineral | SFSV Mineral | SFSV Mineral | SFSV Mineral | SFSV Mineral | SFSV Mineral | SFSV Mineral | SFSV Mineral | SFSV Mineral | SFSV Mineral | SFSV Mineral | SFSV Mineral | SFSV Mineral | SFSV Mineral | SFSV Mineral | SFSV Mineral | SFSV Mineral | SFSV Mineral | SFSV Mineral | SFSV Mineral | SFSV Mineral | SFSV Mineral | SFSV Mineral | SFSV Mineral | SFSV Mineral | SFSV Mineral | SFSV Mineral | SFSV Mineral | SFSV Mineral | SFSV Mineral | SFSV Mineral | SFSV Mineral | SFSV Mineral | SFSV Mineral | SFSV Mineral | SFSV Mineral | SFSV Mineral | SFSV Mineral | SFSV Mineral
| Type | Single vision | Single vision | Single vision | Single vision | Single vision | Single vision | Single vision | Single vision | Single vision | Single vision | Single vision | Single vision | Clear standard index | Clear | Clear high index | Clear high index | Clear high index | Clear high index | Clear safety eyewear | Glass blowing | Photochromic | Photochromic | Photochromic | Photochromic | Photochromic | Photochromic | Fixed tint | Fixed tint | Polarized fixed tint | Polarized fixed tint | Single vision | Single vision | Single vision | Single vision | Single vision | Single vision | Single vision | Single vision | Single vision | Single vision | Single vision | Single vision | Single vision | Single vision | Single vision
Material | Material (indication) | 1.523 | 1.523 | 1.523 | 1.523 | 1.523 | 1.6/42 | 1.6/45 | 1.6/45 | 1.7/35 | 1.7/42 | 1.8/35 | 1.9/31 | 1.523 white | 1.50 Bluecut extra | 1.60/42 | 1.70/35 | 1.80/35 | 1.90/31 | 1.76 MED-X XRAY | ACE-3 | 1.523 PBX | 1.523 PGX | 1.60 photobrown | 1.60 photogray | 1.60 photo-solar-brown | 1.60 photo-solar-gray | 1.523 gray-15 | 1.523 brown-15 | 1.523 polar gray-green | 1.523 polar brown | 1.525 | 1.525, 1.6/42, 1.7/35, 1.7/42, 1.8/35, 1.9/31 | 1.523, 1.6/42, 1.7/35, 1.7/42, 1.8/35, 1.9/31 | 1.525, 1.6/42, 1.7/35, 1.7/42, 1.8/35 | 1.525, 1.6/42 | 1.6/45 photogray | 1.523, 1.6/45 photogray | 1.523, 1.6/45 photogray | 1.523, 1.6/45 photobrown | 1.523, 1.6/45 photobrown | 1.523 dark photochromic | 1.523 | 1.700 | 1.801 | 1.899
| Specific gravity | 2.61 | 2.61 | 2.41 | 2.41 | 2.38 | 2.63 | 2.70 | 2.80 | 3.21 | 3.21 | 3.65 | 3.99 | [18 empty] | 2.61 | 1.5: 2.61 1.6: 2.63 1.7/35/42: 3.21 1.8: 3.65 1.9: 3.99 | 1.5: 2.61 1.6: 2.63 1.7/35/42: 3.21 1.8: 3.65 1.9: 3.99 | 1.5: 2.61 1.6: 2.63 1.7/35/42: 3.21 1.8: 3.65 | 2.63 | 2.70 | 1.5: 2.41 1.6: 2.70 | 1.5: 2.41 1.6: 2.70 | 1.5: 2.41 1.6: 2.80 | 1.5: 2.41 1.6: 2.80 | 2.38 | 2.62 | 2.99 | 3.81 | 3.91
| Producer (company) |  | GKB Vision Pvt. Ltd. | GKB Vision Pvt. Ltd. | GKB Vision Pvt. Ltd. | GKB Vision Pvt. Ltd. | GKB Vision Pvt. Ltd. | GKB Vision Pvt. Ltd. | GKB Vision Pvt. Ltd. | GKB Vision Pvt. Ltd. | GKB Vision Pvt. Ltd. | GKB Vision Pvt. Ltd. | GKB Vision Pvt. Ltd. | [18 empty] | GKB | GKB | GKB | GKB | GKB | GKB | GKB | GKB | GKB | GKB | GKB | Zhong Chuan Optical | Zhong Chuan Optical | Zhong Chuan Optical | Zhong Chuan Optical
| Trade name/ Trade mark |  | Prime | Prime | Prime | Prime | Prime | Prime | Prime | Prime | Prime | Prime | Prime | [29 empty] | Zhong Chuan | Zhong Chuan | Zhong Chuan | Zhong Chuan
Product features | Special product features | White | White | Photogray extra | Photobrown extra | Photogray thin & dark | White | Photogray extra | Photobrown extra | White | White | White | White | [18 empty] | White | White | White | White | White | Photogray extra | Photogray extra | Photogray extra | Photobrown extra | Photobrown extra | Photogray thin & dark | White, PBX, PGX | White, Pink | White, Pink | White
Range | Diameter | 55, 60, 65, 70, 75mm | 55, 60, 65, 70, 75mm | 65, 70mm | 65, 70mm | 65, 70mm | 60, 65, 70, 75mm | 60, 65, 70mm | 65, 70mm | 60, 65, 70mm | 60, 65, 70mm | 60, 65, 70mm | 60, 65mm | 65, 70, 75, 80mm | 65mm | 65, 70mm | 65, 70mm | 60, 65, 70mm | 60, 65, 70mm | 73mm | 70mm | 65, 70mm | 65, 70mm | 70mm | 70mm | 65, 70mm | 65, 70mm | 70mm | 70mm | 70mm | 70mm | 55mm | 60mm | 65mm | 70mm | 75mm | 60mm | 65mm | 70mm | 65mm | 70mm | 65, 70mm | 65mm | 65mm
| Base curves | 55, 60mm: 1.00 to 12.00 - in 1 dpt-steps 65mm: 0.00 to 12.00 - in 1 dpt-steps 70mm: 0.00 to 9.00 - in 1 dpt-steps 75mm: 2.00 to 8.00 - in 1 dpt-steps | 55mm : 1.00, 2.00, 3.00, 4.00, 5.00, 6.50, 7.75 , 8.75 , 9.50 , 11.00 , 13.00 , 15.00 & 18.00 60 mm: 1.00, 2.00, 3.00, 4.00, 5.00, 6.50, 7.75 , 8.75 , 9.50 , 11.00 , 13.00 , 15.00 & 16.00 65mm: Plano , 0.75 , 2.00 , 3.00 , 4.45 , 5.25, 6.25, 6.50, 7.25, 8.50, 9.25 & 10.00 70mm: Plano , 0.75 , 2.00 , 3.00 , 4.45 , 5.25, 6.25, 6.50, 7.25 & 8.50 75mm: 2.00, 3.00, 4.25, 5.25, 6.25 & 7.25 | 65mm: Plano , 0.75, 2.00, 3.00, 4.25, 5.25, 6.25, 7.25, 8.50 & 10.00 70mm: Plano , 0.75, 2.00, 3.00, 4.25, 5.25, 6.25, 7.25 & 8.50 | 65, 70mm: Plano , 0.75, 2.00, 3.00, 4.25, 5.25, 6.25, 7.25 & 8.50 | 65mm: 2.00, 4.25, 6.25 & 8.50 70mm: 2.00, 4.25 & 6.25 | 60mm: 4.50 , 5.38, 6.50 , 7.37 & 8.50 65, 70mm: 1.03, 1.90, 2.77, 3.63, 4.50, 5.38, 6.50, 7.37, 8.50 & 9.25 75mm: 2.77, 3.63, 4.50, 5.38 & 6.50 | 60mm: 0.50, 1.03, 1.90, 2.77 & 3.63 65mm: 0.50, 1.03, 1.90, 2.77, 3.63, 4.50, 5.38, 6.50 & 7.37 70mm: 1.03, 1.90, 2.77 & 3.63 | 65mm: 1.03, 1.90, 2.77, 3.63, 4.50, 5.38, 6.50, 7.37 & 8.50 70mm: 1.90, 2.77, 3.63, 4.50, 5.38, 6.50, 7.37 & 8.50 | 60mm: 0.50 & 1.03 65mm: Plano, 0.50, 1.03, 1.90, 2.77, 3.63, 4.50, 5.38, 6.50 & 7.37 70mm: 0.50, 1.03, 1.90, 2.77, 3.63 & 4.50 | 60mm: 7.37 , 8.50 & 9.25 65mm: 0.50, 1.03, 1.90, 2.77, 3.63, 4.50, 5.38, 6.50 & 7.37 70mm: 1.03, 1.90, 2.77 & 3.63 | 60mm: 0.50 , 1.03 & 1.90 65mm: Plano, 0.50, 1.03, 1.90 & 2.77 70mm: 0.50 , 1.03 & 1.90 | 60mm: Plano, 0.50, 1.03 & 1.90 65mm: Plano, 0.50, 1.03, 1.90 & 2.77 | [18 empty] | 1.00, 2.00, 3.00, 4.00, 5.00, 6.50, 7.75, 8.75, 9.50, 11.00, 13.00 | 1.5: 1.00, 2.00, 3.00, 4.00, 5.00, 6.50, 7.75, 8.75, 9.50, 11.00, 13.00 1.6: 4.50, 5.38, 6.50, 7.37, 8.50 1.7/35: 0.50, 1.03, 1.90, 2.77, 3.63 1.7/42: 7.37, 8.50, 9.25 1.8: 0.50, 1.03, 1.90 1.9: 0.50, 1.03, 1.90 | 1.5: 0.00, 0.75, 1.00, 2.00, 3.00, 4.00, 4.25, 5.00, 5.25, 6.25, 6.50, 7.25, 7.75, 8.50, 8.75, 9.25, 9.50, 10.00, 10.50, 12.00 1.7/35/42: 0.50, 1.03, 1.90, 2.77, 3.63, 4.50, 5.38, 6.50, 7.37 1.8: 0.50, 1.03, 1.90, 2.77 1.9: 0.50, 1.03, 1.90, 2.77 | 1.5: 0.00, 0.75, 2.00, 3.00, 4.00, 4.25, 5.00, 5.25, 6.25, 6.50, 7.25, 7.75, 8.50, 8.75 1.6: 1.03, 1.90, 2.77, 3.63, 4.50, 5.38, 6.50, 7.37, 8.50, 9.25 1.7/42: 1.03, 1.90, 2.77, 3.63 1.8: 0.50, 1.03, 1.90 | 2.77, 3.63, 4.50, 5.38, 6.50 | 0.50, 1.03, 1.90, 2.77, 3.63 | 1.5: 0.00, 0.75, 2.00, 3.00, 4.25, 5.25, 6.25, 7.25, 8.50, 10.00 1.6: 0.50, 1.03, 1.90, 2.77, 3.63, 4.50, 5.38, 6.50, 7.37 | 1.5: 0.00, 0.75, 2.00, 3.00, 4.25, 5.25, 6.25, 7.25, 8.50 1.6: 1.03, 1.90, 2.77, 3.63, 4.50, 5.38, 6.50, 7.37 | 1.5: 0.75, 2.00, 3.00, 4.25, 5.25, 6.25, 7.25, 8.50 1.6: 1.03, 1.90, 2.77, 3.63, 4.50, 5.38, 6.50, 7.37, 8.50 | 1.5: 0.75, 2.00, 3.00, 4.25, 5.25, 6.25, 7.25, 8.50 1.6: 1.90, 2.77, 3.63, 4.50, 5.38, 6.50, 7.37, 8.50 | 65mm: 2.00, 4.25, 6.25, 8.50 70mm: 2.00, 4.25, 6.25 | 65mm white: 0.00, 2.00, 4.00, 6.00 65mm PBX, PGX: 0.00, 2.00, 4.00, 6.00 | 65mm white: 0.00, 2.00 65mm pink: 0.00, 2.00 | 65mm white: 0.00, 2.00 65mm pink: 0.00, 2.00 | 65mm white: 0.00, 2.00 60mm :2.00